## Лист1
WaveLength | n | k
650 | 2.790316 | 3.670108
651 | 2.785843 | 3.688868
652 | 2.816771 | 3.706932
653 | 2.771501 | 3.734332
654 | 2.763951 | 3.78897
655 | 2.84473 | 3.793079
656 | 2.883999 | 3.830961
657 | 2.886179 | 3.855348
658 | 2.914778 | 3.884656
659 | 2.905824 | 3.94386
660 | 2.937112 | 3.93234
661 | 2.972631 | 3.961596
662 | 2.98943 | 3.985347
663 | 3.021352 | 4.027918
664 | 2.971825 | 4.062095
665 | 2.97039 | 4.081576
666 | 3.057644 | 4.106511
667 | 3.049373 | 4.128318
668 | 3.06896 | 4.177918
669 | 3.039286 | 4.146715
670 | 3.09033 | 4.221465
671 | 3.101331 | 4.268967
672 | 3.148568 | 4.289295
673 | 3.185446 | 4.317797
674 | 3.179686 | 4.338552
675 | 3.197981 | 4.37801
676 | 3.167242 | 4.389762
677 | 3.23047 | 4.394807
678 | 3.209124 | 4.448805
679 | 3.25586 | 4.492659
680 | 3.289438 | 4.507461
681 | 3.288298 | 4.532655
682 | 3.280259 | 4.569106
683 | 3.325488 | 4.590297
684 | 3.262379 | 4.679959
685 | 3.286423 | 4.654039
686 | 3.241652 | 4.711244
687 | 3.193908 | 4.749591
688 | 3.334563 | 4.740563
689 | 3.388151 | 4.755182
690 | 3.399564 | 4.777215
691 | 3.419864 | 4.794992
692 | 3.423008 | 4.816902
693 | 3.446751 | 4.85352
694 | 3.470274 | 4.880409
695 | 3.476186 | 4.902814
696 | 3.47205 | 4.942261
697 | 3.500168 | 4.95751
698 | 3.527086 | 4.980096
699 | 3.506574 | 5.016433
700 | 3.49803 | 5.036649
701 | 3.561075 | 5.055495
702 | 3.562332 | 5.081791
703 | 3.577514 | 5.11677
704 | 3.58677 | 5.127244
705 | 3.589147 | 5.163504
706 | 3.642652 | 5.181477
707 | 3.609966 | 5.215501
708 | 3.632149 | 5.21884
709 | 3.675902 | 5.227215
710 | 3.595972 | 5.297991
711 | 3.675309 | 5.285576
712 | 3.729489 | 5.320299
713 | 3.754279 | 5.349202
714 | 3.755296 | 5.363194
715 | 3.80418 | 5.37444
716 | 3.740593 | 5.420072
717 | 3.76232 | 5.443653
718 | 3.772306 | 5.466956
719 | 3.912026 | 5.541324
720 | 3.746681 | 5.548415
721 | 3.949099 | 5.515154
722 | 3.798375 | 5.557048
723 | 3.792254 | 5.580677
724 | 3.901462 | 5.572725
725 | 3.832606 | 5.592123
726 | 3.854662 | 5.633289
727 | 3.845392 | 5.692425
728 | 3.856442 | 5.71545
729 | 3.886815 | 5.692355
730 | 3.855481 | 5.713557
731 | 3.937927 | 5.701311
732 | 3.903818 | 5.7504
733 | 3.923689 | 5.786802
734 | 3.918228 | 5.782389
735 | 3.908894 | 5.807919
736 | 3.941011 | 5.812143
737 | 4.016686 | 5.83894
738 | 4.000522 | 5.893317
739 | 3.988975 | 5.898176
740 | 4.023807 | 5.932646
741 | 3.982084 | 5.939751
742 | 3.963241 | 5.958844
743 | 3.996415 | 5.964651
744 | 4.052739 | 6.049557
745 | 4.123885 | 6.059187
746 | 4.060749 | 5.967761
747 | 4.207964 | 6.072291
748 | 4.109007 | 5.999191
749 | 4.250961 | 6.088351
750 | 4.058913 | 6.151824
751 | 4.112761 | 6.117745
752 | 4.18685 | 6.141154
753 | 4.22639 | 6.139555
754 | 4.305016 | 6.143048
755 | 4.277882 | 6.162194
756 | 4.290528 | 6.295868
757 | 4.22718 | 6.288695
758 | 4.030144 | 6.192739
759 | 4.263258 | 6.384753
760 | 4.358697 | 6.297478
761 | 4.395088 | 6.418322